## Feuil1
Glass | A1 | A2 | A3 | B1 | B2 | B3
S-FPL51 | 1.17010505 | 0.0475710783 | 0.763832445 | 0.00616203924 | 0.0263372876 | 141.882642
S-FPL53 | 0.983532327 | 0.069568814 | 1.11409238 | 0.00492234955 | 0.0193581091 | 264.275294
S-FPL55 | 0.839067682 | 0.214083503 | 1.47914677 | 0.00795286639 | -0.00232581717 | 340.0437
S-FPM2 | 0.761242785 | 0.747033375 | 0.938928947 | 0.00321174095 | 0.0140234423 | 139.52353
S-FPM3 | 0.809407286 | 0.527007033 | 0.909127704 | 0.00376072389 | 0.0135654895 | 142.503612
S-FSL 5 | 1.17447043 | 0.0140056154 | 1.19272435 | 0.00841855181 | -0.0581790767 | 129.599726
S-BSL 7 | 1.1515019 | 0.118583612 | 1.26301359 | 0.010598413 | -0.011822519 | 129.617662
S-BSM 2 | 0.867168676 | 0.672848343 | 1.18456107 | 0.00369311003 | 0.0181652804 | 132.376147
S-BSM10 | 0.945443081 | 0.643237376 | 1.17752968 | 0.0157263798 | 0.00161924066 | 121.361748
S-BSM14 | 1.2828627 | 0.247647429 | 1.10383999 | 0.0122902399 | -0.00613142361 | 106.883378
S-BSM15 | 0.953128328 | 0.637613977 | 1.65245647 | 0.00387638985 | 0.0185094632 | 159.442367
S-BSM16 | 1.14490383 | 0.439563911 | 1.27688079 | 0.0137034916 | -0.00186514205 | 119.535585
S-BSM18 | 0.927886025 | 0.708858526 | 1.18610897 | 0.00417549199 | 0.0184691838 | 122.210416
S-BSM25 | 1.34814257 | 0.347530319 | 1.38798368 | 0.00695364366 | 0.0277863478 | 142.138122
S-BSM28 | 1.43822841 | 0.128100017 | 1.3435553 | 0.0085977975 | 0.0408617854 | 143.70989
S-BSM71 | 1.50847885 | 0.158099826 | 1.36815368 | 0.00812769076 | 0.0354200898 | 136.110038
S-BSM81 | 0.996356844 | 0.651392837 | 1.22432622 | 0.0144821587 | 0.00154826389 | 89.9818604
S-NSL 3 | 0.882514764 | 0.389271907 | 1.10693448 | 0.00464504582 | 0.0200551397 | 136.234339
S-NSL36 | 1.09666153 | 0.168990073 | 1.20580827 | 0.00667491123 | 0.033609545 | 141.668738
S-BAL 2 | 1.30923813 | 0.114137353 | 1.17882259 | 0.00838873953 | 0.0399436485 | 140.257892
S-BAL 3 | 1.2936689 | 0.132440252 | 1.10197293 | 0.00800367962 | 0.0354711196 | 134.517431
S-BAL12 | 0.714605258 | 0.621993289 | 1.22537681 | 0.00301763913 | 0.016650545 | 143.506314
S-BAL14 | 1.27553696 | 0.146083393 | 1.16754699 | 0.00749692359 | 0.031042153 | 128.947092
S-BAL35 | 0.941357273 | 0.546174895 | 1.16168917 | 0.0140333996 | 0.000906635683 | 114.163758
S-BAL41 | 1.243442 | 0.166301104 | 1.10586114 | 0.0116396708 | -0.00890464938 | 114.11122
S-BAL42 | 1.39570615 | 0.071850507 | 1.27129267 | 0.0112218843 | -0.0252117422 | 134.49786
S-BAM 4 | 1.41059317 | 0.111201306 | 1.34148939 | 0.00963312192 | 0.049877821 | 152.237696
S-BAM12 | 1.50161605 | 0.126987445 | 1.43544052 | 0.00940761826 | 0.0472602195 | 141.666499
S-BAH10 | 1.59034337 | 0.138464579 | 1.21988043 | 0.0093273434 | 0.0427498654 | 119.251777
S-BAH11 | 1.5713886 | 0.147869313 | 1.28092846 | 0.00910807936 | 0.0402401684 | 130.399367
S-BAH27 | 1.68939052 | 0.133081013 | 1.41165515 | 0.0103598193 | 0.0533982239 | 126.515503
S-BAH28 | 1.69493484 | 0.192890298 | 1.56385948 | 0.010272319 | 0.052118764 | 137.818035
S-PHM52 | 1.0996655 | 0.478125422 | 1.13214074 | 0.0132718559 | -0.000601649685 | 130.595472
S-PHM53 | 1.09775423 | 0.434816432 | 1.13894976 | 0.01233694 | -0.000372522903 | 124.276984
S-TIL 1 | 1.25088944 | 0.0997973327 | 1.20583504 | 0.00883921279 | 0.0482685052 | 137.414953
S-TIL 2 | 1.23401499 | 0.0959796833 | 1.20503991 | 0.00869507801 | 0.0465611429 | 137.953301
S-TIL 6 | 1.17701777 | 0.12795803 | 1.34740124 | 0.00771087686 | 0.0411325328 | 154.531692
S-TIL25 | 1.32122534 | 0.123824976 | 1.43685254 | 0.00952091436 | 0.0516062665 | 149.064883
S-TIL26 | 1.31066488 | 0.0941903094 | 1.23292644 | 0.00968897812 | 0.0527763106 | 133.296422
S-TIL27 | 1.31433154 | 0.112300168 | 1.413901 | 0.00950404477 | 0.0524112772 | 148.429972
S-TIM 1 | 1.4496383 | 0.122986408 | 1.38066723 | 0.0112094282 | 0.059626577 | 138.178326
S-TIM 2 | 1.42193846 | 0.133827968 | 1.45060574 | 0.0107291511 | 0.0572587546 | 145.381805
S-TIM 5 | 1.38531342 | 0.122372945 | 1.40508326 | 0.0104074567 | 0.0557440088 | 144.878733
S-TIM 8 | 1.37262713 | 0.112636276 | 1.39786421 | 0.0103220068 | 0.0550195044 | 147.735609
S-TIM22 | 1.44222294 | 0.194432265 | 1.74092482 | 0.0104249404 | 0.0550235257 | 169.710769
S-TIM25 | 1.50659233 | 0.204786135 | 1.92036668 | 0.0109501562 | 0.0574980285 | 178.128535
S-TIM27 | 1.4168047 | 0.196785057 | 1.68001322 | 0.0100732158 | 0.0537616908 | 164.672436
S-TIM28 | 1.5427081 | 0.217113891 | 1.81904459 | 0.0113925005 | 0.0579224572 | 167.697189
S-TIM35 | 1.55849775 | 0.230767007 | 1.84436099 | 0.0115367235 | 0.0586095947 | 162.981888
S-TIH 1 | 1.60326759 | 0.242980935 | 1.81313592 | 0.0118019139 | 0.0591363658 | 161.218747
S-TIH 3 | 1.64797648 | 0.267261917 | 2.19772845 | 0.0121917693 | 0.0597893039 | 192.15834
S-TIH 4 | 1.66755531 | 0.294411865 | 2.49422119 | 0.0122052137 | 0.0597775329 | 214.869618
S-TIH 6 | 1.77227611 | 0.34569125 | 2.40788501 | 0.0131182633 | 0.0614479619 | 200.753254
S-TIH10 | 1.61549392 | 0.262433239 | 2.09426189 | 0.0119830897 | 0.059651024 | 181.657554
S-TIH11 | 1.72677471 | 0.324568628 | 2.65816809 | 0.0129369958 | 0.0618255245 | 221.904637
S-TIH13 | 1.62224674 | 0.293844589 | 1.99225164 | 0.0118368386 | 0.0590208025 | 171.959976
S-TIH14 | 1.68915108 | 0.290462024 | 2.37971516 | 0.0128202514 | 0.0618090841 | 201.094352
S-TIH18 | 1.59921608 | 0.259532164 | 2.12454543 | 0.0116469304 | 0.0584824883 | 186.927779
S-TIH23 | 1.73986485 | 0.313894918 | 2.31093206 | 0.01294413 | 0.0612116868 | 197.420482
S-TIH53 | 1.87904886 | 0.369719775 | 2.33730863 | 0.014412177 | 0.063881799 | 182.66818
S-TIH53W | 1.87904886 | 0.369719775 | 2.33730863 | 0.014412177 | 0.063881799 | 182.66818
S-TIH57 | 2.21103256 | 0.450346986 | 2.47746663 | 0.0142330268 | 0.0638573392 | 161.9376
S-LAL 7 | 0.916121247 | 0.765948319 | 1.27745023 | 0.00395889743 | 0.0167547425 | 110.762706
S-LAL 8 | 1.30663291 | 0.571377253 | 1.24303605 | 0.00611862448 | 0.021272147 | 90.6285686
S-LAL 9 | 1.16195687 | 0.644860099 | 1.25062221 | 0.0159659509 | 0.000505502467 | 93.8284169
S-LAL10 | 1.52812575 | 0.367965267 | 1.11751784 | 0.00776817644 | 0.0272026548 | 88.86974
S-LAL12 | 0.992053895 | 0.771377731 | 1.18296264 | 0.0167095063 | 0.00236750156 | 105.90108
S-LAL13 | 0.980071267 | 0.832904776 | 1.28111995 | 0.00389123698 | 0.0189164592 | 98.9052676
S-LAL14 | 1.2372097 | 0.589722623 | 1.3192188 | 0.015355132 | -0.00030789625 | 93.7202947
S-LAL18 | 1.50276318 | 0.430224497 | 1.3472606 | 0.0145462356 | -0.00332784153 | 93.3508342
S-LAL19 | 0.973997577 | 0.958186322 | 1.20163359 | 0.00379332678 | 0.0177574581 | 83.79896
S-LAL20 | 1.06788467 | 0.75873535 | 1.02804682 | 0.00518896058 | 0.0204004357 | 120.82632
S-LAL21 | 0.935250779 | 0.905988706 | 1.43351212 | 0.0180836047 | 0.00408452643 | 138.68341
S-LAL54 | 1.41910189 | 0.258416881 | 1.07385537 | 0.00726647428 | 0.0263842499 | 102.555463
S-LAL54Q | 0.920085087 | 0.758646115 | 1.07073096 | 0.0160829667 | 0.00292059306 | 85.12112
S-LAL58 | 1.06368789 | 0.744939067 | 1.59178942 | 0.018519964 | 0.00116295862 | 156.636025
S-LAL59 | 1.13962742 | 0.805227838 | 1.29488061 | 0.00493294862 | 0.020247996 | 93.4746507
S-LAL61 | 1.11073292 | 0.859347773 | 1.26707433 | 0.00464181248 | 0.0192989261 | 87.3917698
S-LAM 2 | 1.7713 | 0.19581423 | 1.19487834 | 0.00976652444 | 0.0412718628 | 110.458122
S-LAM 3 | 1.64258713 | 0.23963461 | 1.22483026 | 0.0086824602 | 0.0351226242 | 116.604369
S-LAM 7 | 1.71014712 | 0.256943292 | 1.63986271 | 0.010516108 | 0.0502809636 | 146.181217
S-LAM54 | 1.84213306 | 0.175468631 | 1.25750878 | 0.0094399322 | 0.0395281122 | 86.5463013
S-LAM55 | 1.85412979 | 0.165450323 | 1.27255422 | 0.0108438152 | 0.051405098 | 109.986837
S-LAM60 | 1.60673056 | 0.36641564 | 1.31761804 | 0.0077504614 | 0.0289967611 | 93.0720709
S-LAM61 | 1.7388333 | 0.15093743 | 1.12118445 | 0.00980244105 | 0.0433179685 | 101.214625
S-LAM66 | 1.92094221 | 0.219901208 | 1.72705231 | 0.0115075241 | 0.0547993543 | 120.133674
S-LAM73 | 1.86353123 | 0.255215617 | 1.23399133 | 0.0107620673 | 0.0487248679 | 117.12511
S-LAH51 | 1.82586991 | 0.283023349 | 1.35964319 | 0.00935297152 | 0.0373803057 | 100.655798
S-LAH52 | 1.85390925 | 0.297925555 | 1.39382086 | 0.00955320687 | 0.039381685 | 102.706848
S-LAH52Q | 1.91082318 | 0.239854589 | 1.16159733 | 0.0103565352 | 0.0413805081 | 96.60373
S-LAH53 | 1.91811619 | 0.253724399 | 1.39473885 | 0.0102147684 | 0.0433176011 | 101.938021
S-LAH53V | 1.96600955 | 0.205143305 | 1.23200934 | 0.0107817785 | 0.0463727869 | 97.69406
S-LAH55V | 1.97025325 | 0.30489414 | 1.39214665 | 0.00991088134 | 0.0383202295 | 97.7785249
S-LAH55VS | 1.92591095 | 0.34895346 | 1.42230744 | 0.0096115249 | 0.036513298 | 103.36409
S-LAH58 | 1.78764964 | 0.6526356 | 1.79914564 | 0.00847378536 | 0.0313126408 | 132.788001
S-LAH59 | 1.51372967 | 0.702462343 | 1.33600982 | 0.00705246901 | 0.0249488689 | 100.085908
S-LAH60 | 1.95243469 | 0.30710021 | 1.56578094 | 0.0106442437 | 0.0456735302 | 110.28141
S-LAH60V | 2.05081962 | 0.208475257 | 1.31486394 | 0.0116035991 | 0.0526489359 | 99.38065
S-LAH63 | 1.89458276 | 0.268702978 | 1.45705526 | 0.0102277048 | 0.0442801243 | 104.874927
S-LAH63Q | 1.96723017 | 0.194953915 | 1.25386282 | 0.0110456086 | 0.0497137061 | 104.84352
S-LAH64 | 1.83021453 | 0.29156359 | 1.28544024 | 0.0090482329 | 0.0330756689 | 89.3675501
S-LAH65V | 1.81419034 | 0.361376301 | 1.32729484 | 0.00874935029 | 0.0318352836 | 91.3406898
S-LAH65VS | 1.76068422 | 0.414128906 | 1.33415439 | 0.00853607198 | 0.0301826383 | 98.09421
S-LAH66 | 1.39280586 | 0.679577094 | 1.38702069 | 0.00608475118 | 0.0233925351 | 95.8354094
S-LAH71 | 1.98280031 | 0.31675845 | 2.44472646 | 0.0118987459 | 0.0527156001 | 213.220697
S-LAH79 | 2.32557148 | 0.507967133 | 2.43087198 | 0.0132895208 | 0.0528335449 | 161.122408
S-LAH88 | 2.1284434 | 0.405082139 | 1.67918461 | 0.0117309815 | 0.0508706599 | 107.091456
S-LAH89 | 1.95118827 | 0.377607223 | 1.47757262 | 0.00976560799 | 0.0382232043 | 112.23672
S-LAH92 | 2.10440311 | 0.358346161 | 1.63010064 | 0.0108531811 | 0.044340592 | 123.2498
S-LAH93 | 2.17884378 | 0.325508683 | 1.70608646 | 0.0115760879 | 0.0495982503 | 128.91358
S-LAH95 | 2.15636617 | 0.329558178 | 1.72178935 | 0.012288051 | 0.0555507835 | 124.43934
S-LAH96 | 1.85078519 | 0.189204854 | 1.19763137 | 0.00940657541 | 0.0380345187 | 101.426835
S-LAH97 | 1.0273018 | 0.989293564 | 1.25781057 | 0.0183406129 | 0.00371264195 | 87.85105
S-LAH98 | 2.28510629 | 0.385532264 | 2.0655112 | 0.0122178962 | 0.0514752342 | 145.92087
S-LAH99 | 2.39140662 | 0.439219228 | 2.38358467 | 0.01314675 | 0.0553226042 | 161.2599
S-FTM16 | 1.32940907 | 0.141512125 | 1.44299068 | 0.0102377287 | 0.0578081956 | 150.597139
S-NBM51 | 1.37023101 | 0.177665568 | 1.30515471 | 0.00871920342 | 0.0405725552 | 112.703058
S-NBH 5 | 1.47544521 | 0.193060095 | 1.5093901 | 0.0095583674 | 0.0460430483 | 126.422746
S-NBH 8 | 1.61344136 | 0.257295888 | 1.98364455 | 0.0106386752 | 0.0487071624 | 159.784404
S-NBH51 | 1.71203689 | 0.255989588 | 1.81456998 | 0.0107724134 | 0.0488593504 | 136.359013
S-NBH52V | 1.51336868 | 0.212341478 | 1.54149143 | 0.00987077827 | 0.0462843662 | 126.97851
S-NBH53V | 1.65444141 | 0.267453927 | 2.14530347 | 0.0112485533 | 0.052027274 | 167.3661
S-NBH55 | 1.83145156 | 0.287818024 | 2.152083 | 0.0122443139 | 0.057387731 | 186.099124
S-NBH56 | 1.85191438 | 0.431102852 | 3.45278284 | 0.013273262 | 0.0585944644 | 239.357089
S-NBH57 | 1.92026488 | 0.37153524 | 2.55205704 | 0.0118468028 | 0.0532105472 | 204.5493
S-NBH58 | 1.71408219 | 0.362966167 | 2.56486266 | 0.0116812775 | 0.0540847347 | 188.7857
S-NPH 1 | 1.75156623 | 0.364006304 | 2.47874141 | 0.0135004681 | 0.0668245147 | 170.756006
S-NPH 1W | 1.75156623 | 0.364006304 | 2.47874141 | 0.0135004681 | 0.0668245147 | 170.756006
S-NPH 2 | 2.0386951 | 0.437269641 | 2.96711461 | 0.0170796224 | 0.0749254813 | 174.155354
S-NPH 3 | 2.09834903 | 0.489088388 | 2.94009268 | 0.0179123869 | 0.0776653353 | 160.930428
S-NPH 4 | 1.93563931 | 0.449596478 | 2.71828573 | 0.0152585289 | 0.0696815778 | 170.327149
S-NPH 5 | 1.89108996 | 0.395220126 | 2.20492127 | 0.0141164499 | 0.0662834445 | 148.6807
S-NPH 7 | 1.68236554 | 0.339649644 | 2.25049208 | 0.0131431682 | 0.0645040012 | 181.3863
S-NPH53 | 1.85484904 | 0.396194484 | 2.43512461 | 0.0134621486 | 0.0631945361 | 170.864886